## Página1
Código | Bitola AWG ou MCM | Encordoamento: n° de fios x diâmetro nominal (mm) | Diâmetro Externo Nominal (mm) | Peso Líquido Nominal (kg/km) | Carga de Ruptura (kN) | Capacidade de Corrente | Resistência(Ohm/km)
Peachbell | 6 | 7 x 1,55 | 4.65 | 36.5 | 2.47 | 95 | 2.16762
Rose | 4 | 7 x1,96 | 5.88 | 58.2 | 3.94 | 130 | 1.36309
Iris | 2 | 7 x 2,47 | 7.41 | 92.5 | 5.95 | 175 | 0.8575
Pansy | 1 | 7 x 2,78 | 8.34 | 117.1 | 7.01 | 200 | 0.697977
Poppy | 1/0 | 7 x 3,12 | 9.36 | 147.6 | 8.73 | 235 | 0.53866
Aster | 2/0 | 7 x 3,50 | 10.5 | 185.7 | 10.99 | 270 | 0.42748
Phlox | 3/0 | 7 x 3,93 | 11.79 | 234.1 | 13.45 | 315 | 0.33909
Oxlip | 4/0 | 7 x 4,41 | 13.23 | 294.7 | 16.92 | 365 | 0.26888
Sneezewort | 250 | 7 x 4,80 | 14.4 | 349.3 | 20.06 | 405 | 0.22757
Valerian | 250 | 19 x 2,91 | 14.55 | 348.5 | 20.57 | 405 | 0.22757
Daisy | 266.8 | 7 x 4,96 | 14.88 | 373 | 21.43 | 420 | 0.21325
Laurel | 266.8 | 19 x 3,01 | 15.06 | 372.8 | 22 | 425 | 0.21325
Peony | 300 | 19 x 3,19 | 15.95 | 418.8 | 24.02 | 455 | 0.18965
Tulip | 336.4 | 19 x 3,38 | 16.9 | 470.1 | 26.97 | 495 | 0.16914
Daffodil | 350 | 19 x 3,45 | 17.25 | 489.7 | 28.08 | 506 | 0.16256
Canna | 397.5 | 19 x 3,68 | 18.4 | 557.2 | 31.95 | 550 | 0.14314
Goldentuft | 450 | 19 x 3,91 | 19.55 | 628.9 | 35 | 545 | 0.12643
Cosmos | 477 | 19 x 4,02 | 20.1 | 665 | 37.01 | 615 | 0.11928
Syringa | 477 | 37 x 2,88 | 20.16 | 664.5 | 38.38 | 615 | 0.11928
Zinnia | 500 | 19 x 4,12 | 20.6 | 698.4 | 38.87 | 635 | 0.11379
Hyacinth | 500 | 37 x 2,95 | 20.65 | 697.3 | 40.27 | 635 | 0.11379
Dahlia | 556.5 | 19 x 4,35 | 21.75 | 778.6 | 43.33 | 680 | 0.10224
Mistletoe | 556.5 | 37 x 3,11 | 21.77 | 775 | 43.99 | 680 | 0.10224
Meadowsweet | 600 | 37 x 3,23 | 22.61 | 836.9 | 46.91 | 715 | 0.09483
Orchid | 636 | 37 x 3,33 | 23.31 | 888.3 | 49.84 | 745 | 0.08946
Heuchera | 650 | 37 x 3,37 | 23.59 | 909.8 | 51.05 | 755 | 0.08753
Verbena | 700 | 37 x 3,49 | 24.43 | 976 | 54.76 | 790 | 0.08128
Flag | 700 | 61 x 2,72 | 24.48 | 977.4 | 57.43 | 790 | 0.08128
Violet | 715.5 | 37 x 3,53 | 24.71 | 998.3 | 56.2 | 800 | 0.07952
Nasturtium | 715.5 | 61 x 2,75 | 24.75 | 998.9 | 58.69 | 800 | 0.07952
Petunia | 750 | 37 x 3,62 | 25.34 | 1050 | 58.91 | 825 | 0.07586
Cattail | 750 | 61 x 2,82 | 25.38 | 1050 | 60.01 | 825 | 0.07586
Arbutus | 795 | 37 x 3,72 | 26.04 | 1109 | 62.2 | 855 | 0.07157
Lilac | 795 | 61 x 2,90 | 26.1 | 1111 | 63.46 | 855 | 0.07157
Cockscomb | 900 | 37 x 3,96 | 27.72 | 1256 | 67.67 | 925 | 0.06322
Snapdragon | 900 | 61 x 3,09 | 27.81 | 1261 | 69.98 | 925 | 0.06322
Magnolia | 954 | 37 x 4,08 | 28.56 | 1333 | 72.58 | 960 | 0.05964
Goldenrode | 954 | 61 x 3,18 | 28.62 | 1336 | 74.13 | 960 | 0.05964
Hawkweed | 1000 | 37 x 4,18 | 29.26 | 1400 | 76.23 | 990 | 0.0569
Camellia | 1000 | 61 x 3,25 | 29.25 | 1395 | 77.42 | 990 | 0.0569
Bluebell | 1033.5 | 37 x 4,25 | 29.75 | 1447 | 78.81 | 1015 | 0.05505
Larkspur | 1033.5 | 61 x 3,31 | 29.79 | 1447 | 80.31 | 1015 | 0.05505
Marigold | 1113 | 61 x 3,43 | 30.87 | 1554 | 86.23 | 1040 | 0.05112
Hawthorn | 1192.5 | 61 x 3,55 | 31.95 | 1665 | 92.38 | 1085 | 0.04771
Narcissus | 1272 | 61 x 3,67 | 33.03 | 1779 | 98.73 | 1130 | 0.04473
Columbine | 1351.5 | 61 x 3,78 | 34.02 | 1887 | 104.7 | 1175 | 0.0421
Carnation | 1431 | 61 x 3,89 | 35.01 | 1999 | 107.7 | 1220 | 0.03976
Gladiolus | 1510.5 | 61 x 4,00 | 36 | 2114 | 113.18 | 1265 | 0.03767
Coreopsis | 1590 | 61 x 4,10 | 36.9 | 2221 | 119.6 | 1305 | 0.03578
Jessamine | 1750 | 61 x 4,30 | 38.7 | 2442 | 131.5 | 1385 | 0.03251
Bitterroot | 2750 | 91×4,42 | 48.62 | 3887 | 205.1 | 1760 | 0.0208
Trillium | 3000 | 127×4,22 | 50.7 | 4223 | 222.8 | 1845 | 0.0191
Bluebonnet | 3500 | 127×4,22 | 54.86 | 4993 | 260.9 | 1985 | 0.0165
Livro | 2000 | 2000 | 48.8 | 2000 | 2000 | 2000 | 0.306